## ACCELLA Products
Products | Density | R-Value | TDS | AG | IAMPO | CCRR | GreenGuard | ABAA | Storage Temp | In Use Temp | A-Side | B-Side | Hose | 90° substrate |  |  | 40°substrate |  |  | Dynamic pressure at gun | Substrate temps |  | Viscosity | Specific Gravity | lbs/gal | drum weight | inches in drum | Gallons in drum
SealTite PRO Open Cell
SealTite PRO Open Cell | 0.5pcf | 3.7 | TDS | AG | 624 | 1121 | x |  | 50°F - 80°F | 90°F - 95°F | 115°-140° | 115°-140° | 115°-140° | 115°-140° | 125°-130° | 125°-130° | 125°-130° | 125°-130° | 125°-130° | 1000-1100psi | 50° - 120° | mix 30min before use | 100-120cps | 1.12 | 9.341 | 475 | 29.57 | 50.85
SealTite PRO High Yield | 0.5pcf | 3.6 | TDS | AG | 623 | 298 |  |  | 50°F - 100°F | 80°F - 90F° | 115°-135° | 115°-135° | 115°-135° | 125°-130° | 125°-130° | 125°-130° | 125° - 135° | 125° - 135° | 125° - 135° | 1000-1100psi | 40° - 120° | mix 30min before use | 150-250cps | 1.1047 | 9.213 | 475 | 29.98 | 51.56
SealTite PRO OCX | 0.5pcf | 3.7 | TDS | AG | 615 |  |  |  | 50°F - 100°F | 80°F - 90F° | 115°-140° | 115°-140° | 115°-140° | 125°-135° | 125°-135° | 125°-135° | >130 | >130 | >130 | 1000-1100psi | 45° - 120° | Constant mix | 700-900cps | 1.1632 | 9.701 | 500 | 29.97 | 51.54
SealTite PRO No Trim 21 | 0.75pcf | 4.4 | TDS | AG | 618 |  |  |  | 50°F - 80°F | 80°F - 90F° | 115° - 130° | 115° - 130° | 115° - 130° | 115° - 125° | 115° - 125° | 115° - 125° | 125°-130° | 125°-130° | 125°-130° | 1000-1100psi | 50° - 120° | mix 30min before use | 200-300cps | 1.155 | 9.633 | 478 | 28.85 | 49.62
SealTite PRO No Mix | 0.5pcf | 3.7 | TDS | AG | 616 | 293 |  |  | 50°F - 80°F | 85°F - 90F° | 120° - 140° | 120° - 140° | 120° - 140° | 115° - 120° | 115° - 120° | 115° - 120° | 125°-135° | 125°-135° | 125°-135° | 1000-1100psi | 45° - 120° | No Mix Required | 200-300cps | 1.106 | 9.224 | 500 | 31.52 | 54.21
SealTite PRO Closed Cell
SealTite PRO Closed Cell | 2.0pcf | 6.9 | TDS | AG | 621 |  | x |  | 50° - 80° | 70° - 80° | 105° - 120° | 105° - 120° | 105° - 120° | 105ºF-115ºF | 105ºF-115ºF | 105ºF-115ºF |  |  |  | 900-1000psi | 70°F - 120°F | 4" Lift Max | 600-700cps | 1.227 | 10.233 | 500 | 28.41 | 48.86
Regular 50° - 120° | 2.0pcf | 6.9 |  |  | 621 |  | x |  | 50° - 80° | 70° - 80° | 115° - 130° | 115° - 130° | 115° - 130° |  |  |  | 115ºF-125ºF | 115ºF-125ºF | 115ºF-125ºF | 900-1000psi | 25°F - 70°F | 4" Lift Max | 600-700cps | 1.222 | 10.191 | 500 | 28.52 | 49.06
Winter 25° - 70° | 2.0pcf | 6.9 |  |  | 621 |  |  |  | 50° - 80° | 70° - 80° | 120° - 135° | 120° - 135° | 120° - 135° |  |  |  | 115ºF-125ºF | 115ºF-125ºF | 115ºF-125ºF | 900-1000psi | 15°F - 50°F | 2" Lift Max | 600-700cps | 1.255 | 10.467 | 500 | 27.77 | 47.77
Arctic 15° - 50° | 2.0pcf | 6.9
SealTite PRO One Zone
Regular 50° - 120° | 2.0pcf | 6.9 | TDS | AG | 640 |  |  |  | 50° - 80° | 70° - 80° | 105° - 120° | 105° - 120° | 105° - 120° | 105ºF-115ºF | 105ºF-115ºF | 105ºF-115ºF |  |  |  | 900-1000psi | 50°F - 120°F | 5.5" Max Lift Single Pass 3.5"+3.75 2 passes | 600-700cps | 1.226 | 10.225 | 500 | 28.43 | 48.9
Winter 25° - 70° | 2.0pcf | 6.9 |  |  | 640 |  |  |  | 50° - 80° | 70° - 80° | 115° - 130° | 115° - 130° | 115° - 130° |  |  |  | 115ºF-125ºF | 115ºF-125ºF | 115ºF-125ºF | 900-1000psi | 25°F - 70°F | 5.5" Max Lift Single Pass 3.5"+3.75 2 passes | 600-700cps | 1.231 | 10.267 | 500 | 28.32 | 48.7
Isocyanate | [8 empty] | 50° - 80° | [14 empty] | 1.23 | 10.2582 | 500 | 28.33808 | 48.74149

## NATURAL POLYMERS products
Processing parameters
[5 empty] | Set weight |  |  | With Substrate at 90° |  |  | With Substrate at 40° |  |  |  | Tips for making this foam work best
Manufacturer | Name of foam | OC or CC | Density | Blowing Agent | A side | B side | Yield per set | A side temp | B side temp | Hose temp | A side temp | B side temp | Hose temp | Mixing requirements | Special requirements for processing | Max thickness per lift | Recommended usages | Benefits | Selling points
Natural Polymers | Natural-Therm 0.5 | OC | 0.5 | Water | 500 | 465 | 15000-18000 | 125-130 | 125-130 | 125-130 | 130-135 | 130-135 | 130-135 | Non | If too hot turn down temps if shrinkage turn down pressure if you can't go lower in temp | 11.50" | All type V construction | Low odor non emissive catalysts package, good coverage, non mix | Non mix, GreenGuard Gold
Natural Polymers | Natural-Therm Light | OC | 0.4 | Water | 500 | 475 | 18000-22000 | 125-130 | 125-130 | 125-130 | 130-135 | 130-135 | 130-135 | Non | If too hot turn down temps if shrinkage turn down pressure if you can't go lower in temp | 11.50" | All type V construction | Low odor non emissive catalysts package, good coverage, non mix | High Yield; non mix DC-315 with 14 mills thermal barrier GreenGuard Gold
Natural Polymers | Natural-Therm 0. 50 IB | OC | 0.5-0.55 | Water | 500 | 465 | 15000-18000 | 125-130 | 125-130 | 125-130 | 135-140 | 135-140 | 135-140 | Required all of the time | Warm drums to 90 deg F foam likes to spray hotter then regular 0.50 | 11.5" | All type V construction | Low odor, non emissive catalysts package NFPA 286 AppX | Good yield, no voids when compared to the other sugar foams on the market GreenGuard Gold
Natural Polymers | Natural-Therm 1.0 | OC | 1.0-1.3 | Water | 500 | 475 | 5500-6500 | 105-120 | 115-120 | 115-120 | 105-130 | 120-140 | 130-140 | Recommend only 15 min before spraying will stay in suspension for several hours as long as a band heater is not used or if the material is recirculated. If recirculated then mixing should be done continuously | Avoid spraying the foam to think we recommend no more then 2" lifts. If the customer goes to 2.5" or 3" that not be the maximum so it’s a 2" nominal thickness. If a second pass is needed wait between pass so the surface and drive off any moisture otherwise you can get blisters | 2" nominal | All type V construction | NFPA 286 AppX | Good yield and better for spraying 2x4 walls over a 0.50 type system Higher R-value 4.8 GreenGuard Gold
Natural Polymers | Natural-Therm Zero | Hybrid Cell | 1.3-1.8 | Water | 500 | 475 | 5000-6000 | 105-120 | 115-120 | 115-120 | 105-130 | 120-140 | 130-140 | Recommend only 15 min before spraying will stay in suspension for several hours as long as a band heater is not used or the material is recirculated. If recirculated then mixing should be done continuously | Avoid spraying the foam too think we recommend no more then 2" lifts. If the customer goes to 2.5" or 3" that not be the maximum so it’s a 2" nominal thickness. IF you go for a second pass wait between pass so the surface and drive off any moisture otherwise you can get blisters | 2" nominal | All type V construction | NFPA 286 AppX | Higher R-value at close to 6" better value over a 1.0 PCF system. Not a replacement for closed cell will not meet the Class II vapor barrier. GreenGuard Gold
Natural Polymers | Natural-Therm 2.0 IBS | Closed Cell | 1.9-2.2 | 245fa | 500 | 475 | 4000-4500 | 105-120 | 105-120 | 105-120 | 115-130 | 115-130 | 115-130 | When the ambient temperature is above 90 deg F foam should be sprayed a lower temperature to avoid premature gas off of the blowing agent | Avoid spraying the foam greater then a nominal 3" lifts. Wait 10 to 15 min to cool off between pass | nominal 3" | All type V construction | NFPA 286 AppX | GreenGuard Gold low vapor perm at less then 0.94"
Natural Polymers | Natural-Therm 2.0 IBW | Closed Cell | 1.9-2.2 | 245fa | 500 | 475 | 4000-4500 | 115-130 | 115-130 | 115-130 | 120-130 | 120-130 | 120-130 | non | Good low temperature adhesion down to 15 deg F to 20 deg F | nominal 3" | All type V construction | NFPA 286 AppX | GreenGuard Gold low vapor perm at less then 0.94"
Natural Polymers | Natural-Therm 2.0 IBS HFO | Closed Cell | 1.8-2.2 | HFO | 500 | 475 | 4500-4800 | 115-130 | 115-130 | 115-130 | 120-130 | 120-130 | 120-130 | Non | Less gas off of the blowing agent in warmer temperatures when compared to the 245fa blowing agent. This is because of the Optoen F-1100 blowing agent not all of your suppliers will have this. | 4" to 6" lifts | Type 1 to V construction NFPA 285 | NFPA 286 AppX and NFPA 285 | DC-315- with 14 mills thermal barrier GreenGuard Gold
Natural Polymers | Natural-Therm 2.0 IBW | Closed Cell | 1.8-2.2 | HFO | 500 | 475 | 4500-4800 | 115-130 | 115-130 | 115-130 | 120-130 | 120-130 | 120-130 | Non | Good low temperature adhesion down to 15 deg F to 20 deg F | 4'to 6" lifts | Type 1 to V construction NPFA 285 | NFPA 286 AppX and NFPA 285 | DC-315- with 14 mills thermal barrier GreenGuard Gold

## SWD Products
Processing parameters
[5 empty] | Set weight |  |  | With substrate at 90 degrees |  |  | With substrate at 40 drgrees or lower |  |  |  | Tips for making this foam work best
Manufacturer | Name of foam | OC or CC | Density | HFO? | A side | B side | Yeild per set | A side temp | B side temp | Hose temp | A side temp | B side temp | Hose temp | Mixing requirements | Special requirements for processing | Max thickness per lift | Recommended usages | Benefits | Selling points
SWD Urethane | 108 Gen 1 | OC | 0.4 | No | 551 | 460 | 21,500-24,00 | 125 | 125 | 125 | 140+ | 140+ | 140+ | 108Gen1 Mixer | good mix, barrel temps at 90F | 10" | Interior insulation( depending on climate zone) sound proofing | High Yielding , Helps with labor
SWD Urethane | 108Yield Monster | OC | .36-.40 | No | 551 | 500 | 23,00-24,00 | 125 | 125 | 125 | 140+ | 140+ | 140+ | Any 3 blade mixer | Mix at high speed for 10-15 then turn down to spray speed if desired. |  | Interior insulation( depending on climate zone) sound proofing | 20,000+ yielding
SWD Urethane | 112 | CC | 2 | No | 551 | 500 | 4200-4700 | 120 | 120 | 120 | 130 | 130 | 140 | N/A | Runs 5-10 warmer on set points compared to other manufacters. |  | High density interior Insulation, structural solution | solid closed cell-Yileds 4200-4500
SWD Urethane | 112XC | CC | 2 | No | 551 | 500 | 4200-4700 | 120 | 120 | 120 | 135 | 135 | 135 | N/A | Loves heat in the cold |  | High density interior Insulation, structural solution | Xtreme cold cc formula, below freezing and beyond
SWD Urethane | 118 | CC | 1.8 | No | 551 | 500 | 4500-5500 | 120 | 120 | 120 | 130 | 130 | 130 | N/A | Runs 5-10 warmer on set points compared to other manufacters. |  | High density interior Insulation, structural solution | 8" max pass, no layer wait time to 8"

## Demilec Products
Products | Density | blowing agent | max pass thickness | dual pass | R-Value | TDS | AG | IAMPO | CCRR | Apendix X | ABAA | Storage Temp | drum temp In Use | A-Side | B-Side | Hose | 90° substrate | 40°substrate | Dynamic pressure at gun | Substrate temps | Mixing requirments | Viscosity | Specific Gravity | lbs/gal | drum weight | inches in drum | Gallons in drum
Sealection 500 | .45 - .50pcf | water |  |  | 3.81 | [6 empty] | 50-100° | 90-100° | 110-130° | 110-130° | 110-130° |  |  | 1100-1500 psi | >23°f | constant | 150-300 cps | 1.08-1.12
Sealection NM | .45 - .65pcf | water |  |  | 3.7 | [6 empty] | 50-100° | 90-100° | 120-145° | 120-145° | <135° |  |  | 1100-1500 psi | >30°f | none | 175cps | 1.1
APX 2.0 | .50pcf | water |  |  | 3.6 |  |  |  |  | AC-377 |  | 50-100° | 90-100° | 120-145° | 120-145° | 12-145° |  |  | 1100-1500 psi | >40°f | 30 minuets | 700cps | 1.2
APX 1.2 | .45-.50pcf | water |  |  | 3.7 |  |  |  |  | AC-377 |  | 50-100° | 90-100° | 140° | 140° | 140° |  |  | 1200psi | >50° | 45 minuets | 150-250cps | 1.15-1.20
50-100°
Heatlok Pro HFO | 2.0-2.4pcf | HFO | 3" | 2" + 2" | 7.4 |  |  |  |  | AC-377 |  | 59-77° | 59-77° | 105-115° | 105-115° | 105-115° |  |  | 1200-1400 psi | >50° summer >15° winter | do not mix | 500-800cps | 1.17-1.21
Heatlok High Lift | 2.0-2.4pcf | HFO | <70° - 6.5" 70 - 80° - 4" >80° - 3.25" | 3.25"+ 3.25" 3.25" + 3.25" 3.25" + 3.25" | 6.3 |  |  |  |  | AC-377 |  | 59-77° | 59-77° | 105-115° | 105-115° | 105-115° |  |  | 1200-1400 psi | >50° summer >15° winter | do not mix | 500-800cps | 1.17-1.22
Heatlok XT High Yield Summer | 2.23 | 245fa | 2" | [6 empty] | AC-377 |  | 59-77° | 59-77° | 100-105° | 100-105° | 100-105° |  |  | 1200-1400 psi | >50° | do not mix | 250-350 | 1.17-1.21
Heatlok XT High Yield winter | 2.17 | 245fa | 2" | [6 empty] | AC-377 |  | 59-77° | 59-77° | 95-100° | 95-100° | 95-100° |  |  | 1200-1400 psi | >10° | do not mix | 200-300 | 1.20-1.22
Heatlok XT High Lift summer | 2.23 | 245fa | 4" |  | 6.7 |  |  |  |  | AC-377 |  | 59-77° | 59-77° | 100-105° | 100-105° | 100-105° |  |  | 1200-1400 psi | >50° | do not mix | 250-350 | 1.17-1.21
Heatlok XT High Lift winter | 2.17 | 245fa | 4" |  | 6.9 |  |  |  |  | AC-377 |  | 59-77° | 59-77° | 95-100° | 95-100° | 95-100° |  |  | 1200-1400 psi | >10° | do not mix | 200-300 | 1.20-1.22
Isocyanate | [11 empty] | 50° - 80° | [10 empty] | 1.23 | 10.2582

## IDI
IDI Distributors