## Sheet1
SealTite PRO
Item Number | Products | Density | Viscosity | Specific Gravity | lbs/Gal | Drum Weight | Inches in a Drum | Gallons in a Drum | Extra A Gallons | Extra B Gallons | Extra A Gallons | Extra B Gallons
| ISO |  |  | 75° |  |  |  |  | 500 ISO |  | 551 ISO
| ISO 500lb |  |  | 1.23 | 10.2582 | 500 | 28.33808 | 48.74149
| ISO 551lb |  |  |  |  | 551 | 30.94 | 53.22
SealTite PRO Open Cell
210002-000-P-DR09 | SealTite PRO Open Cell | 0.5pcf | 100-120cps | 1.12 | 9.3408 | 475 | 29.56522 | 50.85218 |  | 2.110681 | 2.367825
210000-000-P-DR09 | SealTite PRO High Yield | 0.5pcf | 150-250cps | 1.104676 | 9.213 | 475 | 29.97534 | 51.55758 |  | 2.816087 | 1.662418
210007-000-P-DR09 | SealTite PRO OCX | 0.5pcf | 700-900cps | 1.163189 | 9.701 | 500 | 29.96574 | 51.54108 |  | 2.799584 | 1.678922
210005-000-P-DR09 | SealTite PRO No Trim 21 | 0.75pcf | 200-300cps | 1.155 | 9.6327 | 478 | 28.85037 | 49.62264 |  | 0.8811449 | 3.59736
210010-000-P-DR09 | SealTite PRO No Mix | 0.5pcf | 200-300cps | 1.105995 | 9.224 | 500 | 31.51536 | 54.20642 |  | 5.464923 |  | 0.986418
SealTite PRO Closed Cell
SealTite PRO Closed Cell
210015-000-P-DR22 | Regular 50º - 120º | 2.0pcf | 600-700cps | 1.227 | 10.23318 | 500 | 28.40736 | 48.86067 |  | 0.1191724 | 4.359333
210018-000-P-DR22 | Winter 25º - 70º | 2.0pcf | 600-700cps | 1.222 | 10.19148 | 500 | 28.5236 | 49.06059 |  | 0.3190933 | 4.159412
210012-000-P-DR22 | Artic 15º - 50º | 2.0pcf | 600-700cps | 1.255 | 10.4667 | 500 | 27.77357 | 47.77055 | 0.9709461 |  | 5.449451
SealTite PRO One Zero
210022-000-P-DR22 | Regular 50º - 120º | 2.0pcf | 600-700cps | 1.226 | 10.22484 | 500 | 28.43054 | 48.90052 |  | 0.1590261 | 4.319479
210025-000-P-DR22 | Winter 25º - 70º | 2.0pcf | 600-700cps | 1.231 | 10.26654 | 500 | 28.31506 | 48.7019 | 0.03959504 |  | 4.5181